## Sheet1
property | Aluminium (2024 T4) | Steel (AISI 316 stainless steel) | Carbon fiber | Titanium alloy (Ti-6Al-4V (grade 5),annealed) | E-glass fibre | GFRP laminate(undirectional,55% fibre)
modulus of elasticity (GPa) | 73 | 193 | 230 | 96 | 72 | 35
Poisson's ratio | 0.33 | 0.31 | 0.2 | 0.36 | 0.22 | 0.25
Yield strength (MPa) | 324 | 207 | 2500 | 930 | - | -
Tensile strength Ultimate (MPa) | 469 | 586 | 3590 | 1070 | 3400 | 800
Comp.Strength (MPa) | - | 207 | - | 930 | - | 500
Density (kg/m3) | 2780 | 7750 | 1750 | 4620 | 2550 | 1900
Melting point (C) | 638 | 1400 | 3652 | 1660 | 840 | 120
Cost per set (Euro) | 600 | 800 | 4000 | 2500 | 1500 | 1500